## List1
Supplementary electronic material 1
Bulk-rock chemical composition of studied samples (wt%, traces in ppm)
No | 3361 | 3385 | 3365 | 3389 | 3413 | 3436 | 3443 | 4206 | 4208
SiO2 | 74.8 | 73.8 | 70.6 | 83.5 | 72.5 | 72.5 | 73.7 | 73.5 | 73.3
TiO2 | 0.05 | 0.06 | 0.04 | 0.05 | 0.01 | 0.02 | 0.04 | 0.05 | 0.06
Al2O3 | 13.8 | 14.6 | 14.7 | 11.6 | 16 | 15.1 | 14.1 | 14.9 | 14.2
Fe2O3 | 0.41 | 0.3 | 0.59 | 0.26 | <0,01 | 0.34 | 0.22 | 0.51 | 0.37
FeO | 0.46 | 0.88 | 4.6 | 0.26 | 0.55 | 0.58 | 0.79 | 0.5 | 0.78
MnO | 0.03 | 0.02 | 0.09 | 0.02 | 0.04 | 0.02 | 0.03 | 0.08 | 0.08
MgO | 0.05 | 0.04 | 0.02 | 0.01 | 0.04 | 0.05 | 0.06 | 0.03 | 0.03
CaO | 0.43 | 0.39 | 0.6 | 0.28 | 0.17 | 0.44 | 0.4 | 0.48 | 0.58
Li2O | 0.03 | 0.12 | 0.44 | 0.07 | 0.29 | 0.18 | 0.13 | 0.14 | 0.15
Na2O | 3.6 | 3.19 | 0.08 | 0.03 | 4.89 | 3.77 | 3.51 | 3.44 | 3.29
K2O | 4.23 | 4.46 | 2.63 | 0.3 | 3.51 | 4.32 | 4.29 | 4.38 | 4.56
P2O5 | 0.4 | 0.38 | 0.48 | 0.33 | 0.52 | 0.46 | 0.4 | 0.42 | 0.34
F | 0.5 | 1.28 | 4.34 | 3.46 | 1.33 | 1.25 | 1.1 | 0.97 | 1.02
-F eq. | -0.2109705 | -0.5400844 | -1.831224 | -1.459916 | -0.5611814 | -0.5274262 | -0.464135 | -0.4092827 | -0.4303797
H2O | 1.13 | 1.14 | 2.48 | 1.17 | 1.13 | 1.07 | 0.99 | 1.09 | 1.3
Sum | 99.70903 | 100.1199 | 99.85878 | 99.88008 | 100.4188 | 99.57257 | 99.29586 | 100.0807 | 99.62962
Ba | 23 | 15 | 29 | 73 | 9 | 4 | 7 | 10 | 13
Cs | 56 | 149 | 253 | 30 | 159 | 82 | 96 | 93 | 96
Ga | 31 | 33 | 60 | 6 | 52 | 39 | 32 | 34 | 36
Hf | 2 | 2.2 | 2.2 | 2.4 | 1.8 | 1.9 | 1.9 | 2 | 2.1
Nb | 58 | 28 | 38 | 18 | 54 | 39 | 29 | 28 | 28
Rb | 672 | 1229 | 1752 | 249 | 2010 | 1428 | 1112 | 1095 | 1120
Sn | 20 | 16 | 65 | 19 | 35 | 61 | 52 | 89 | 125
Sr | 12 | 38 | 155 | 168 | 53 | 24 | 18 | 35 | 24
Ta | 19 | 8.3 | 14 | 10 | 20 | 15 | 10 | 8.4 | 9
Th | 7.5 | 6.2 | 5.2 | 6.8 | 6.3 | 5.3 | 5.9 | 6.3 | 7.9
U | 43 | 44 | 14 | 32 | 12.7 | 35 | 35 | 45 | 61
W | 24 | 43 | 99 | 90 | 23 | 38 | 25 | 14 | 8.5
Zr | 31 | 38 | 26 | 37 | 25 | 34 | 37 | 30 | 41
Y | 8.5 | 11.1 | 6.7 | 11.2 | 2.3 | 7.4 | 9.1 | 8.9 | 13.1
La | 2.4 | 2.9 | 1.4 | 2.7 | 0.7 | 1.9 | 3 | 2.6 | 4.1
Ce | 5.6 | 7 | 3.6 | 7.3 | 1.7 | 5 | 7.4 | 6.4 | 9.1
Pr | 0.71 | 0.87 | 0.47 | 0.84 | 0.2 | 0.63 | 0.9 | 0.8 | 1.7
Nd | 2.5 | 3.4 | 1.8 | 3.1 | 0.8 | 2 | 3.1 | 2.6 | 4.6
Sm | 1.1 | 1.2 | 0.8 | 1.1 | 0.2 | 0.8 | 1 | 1 | 1.4
Eu | 0.06 | < 0,05 | <0 ,05 | <0 ,05 | < 0,05 | <0 ,05 | <0 ,05 | <0,05 | <0,05
Gd | 1.1 | 1.32 | 0.83 | 1.51 | 0.26 | 0.88 | 1.13 | 1.14 | 1.61
Tb | 0.31 | 0.32 | 0.23 | 0.4 | 0.04 | 0.21 | 0.28 | 0.27 | 0.35
Dy | 1.73 | 2 | 1.24 | 2.29 | 0.29 | 1.37 | 1.43 | 1.64 | 2.36
Ho | 0.22 | 0.27 | 0.15 | 0.31 | <0 ,05 | 0.2 | 0.27 | 0.23 | 0.34
Er | 0.52 | 0.67 | 0.37 | 0.76 | 0.13 | 0.6 | 0.71 | 0.5 | 0.83
Tm | 0.05 | 0.07 | < 0,05 | 0.09 | <0 ,05 | 0.08 | 0.08 | 0.07 | 0.13
Yb | 0.45 | 0.52 | 0.32 | 0.64 | 0.13 | 0.53 | 0.53 | 0.56 | 0.68
Lu | 0.06 | 0.06 | 0.04 | 0.09 | < 0.01 | 0.06 | 0.07 | 0.07 | 0.10